## Sheet1
公称直径d |  | M4 | M5 | M6 | M8 | M10 | M12 | M14 | M16 | M18 | M20 | M22 | M24 | M27 | M30 | M33 | M36
螺距p |  | 0.7 | 0.8 | 1 | 1.25 | 1.5 | 1.75 | 2 | 2 | 2.5 | 2.5 | 2.5 | 3 | 3 | 3.5 | 3.5 | 4
b | L≤125 | 14 | 16 | 18 | 22 | 26 | 30 | 34 | 38 | 42 | 46 | 50 | 54 | 60 | 66 | 72 | 78
| 125<L≤200 | / | / | / | / | 32 | 36 | 40 | 44 | 48 | 52 | 56 | 60 | 66 | 72 | 78 | 84
| L>200 | / | / | / | / | / | / | / | 57 | 61 | 65 | 69 | 73 | 79 | 85 | 91 | 97
dk | max | 7 | 8.5 | 10 | 13 | 16 | 18 | 21 | 24 | 27 | 30 | 33 | 36 | 40 | 45 | 50 | 54
| min | 6.78 | 8.28 | 9.78 | 12.73 | 15.73 | 17.73 | 20.67 | 23.67 | 26.67 | 29.67 | 32.61 | 35.61 | 39.61 | 44.61 | 49.61 | 53.54
k | max | 2.8 | 3.5 | 4 | 5 | 6.5 | 7.5 | 8.5 | 10 | 11 | 12 | 13 | 14 | 16 | 17.5 | 19.5 | 21.5
| min | 2.66 | 3.32 | 3.82 | 4.82 | 6.28 | 7.28 | 8.28 | 9.78 | 10.73 | 11.73 | 12.73 | 13.73 | 15.73 | 17.23 | 19.17 | 21.17
d1 | max | 2.06 | 2.56 | 3.06 | 4.075 | 5.075 | 6.075 | 7.09 | 8.09 | 8.09 | 10.09 | 10.09 | 12.11 | 12.11 | 15.11 | 16.61 | 18.11
| min | 2 | 2.5 | 3 | 4 | 5 | 6 | 7 | 8 | 8 | 10 | 10 | 12 | 12 | 15 | 16.5 | 18
t1 | max | 3.6 | 4.3 | 5.3 | 6.86 | 7.86 | 9.36 | 10.36 | 11.93 | 12.93 | 14.43 | 15.43 | 16.43 | 17.43 | 19.52 | 20.52 | 24.52
| min | 3.3 | 4 | 5 | 6.5 | 7.5 | 9 | 10 | 11.5 | 12.5 | 14 | 15 | 16 | 17 | 19 | 20 | 24
s | max | 3.1 | 4.12 | 5.14 | 6.14 | 8.175 | 10.175 | 12.212 | 14.212 | 14.212 | 17.23 | 17.23 | 19.275 | 19.275 | 22.275 | 24.275 | 27.275
| min | 3.02 | 4.02 | 5.02 | 6.02 | 8.025 | 10.025 | 12.032 | 14.032 | 14.032 | 17.05 | 17.05 | 19.065 | 19.065 | 22.065 | 24.065 | 27.065
t | max | 1.72 | 2.12 | 2.62 | 3.12 | 3.65 | 4.15 | 4.65 | 5.65 | 6.15 | 6.68 | 7.18 | 7.18 | 8.68 | 9.18 | 10.18 | 11.72
| min | 1.48 | 1.88 | 2.38 | 2.88 | 3.35 | 3.85 | 4.35 | 5.35 | 5.85 | 6.32 | 6.82 | 6.82 | 8.32 | 8.82 | 9.82 | 11.28
公称直径d | M4 | M5 | M6 | M8 | M10 | M12 | M14 | M16 | M18 | M20 | M22 | M24 | M27 | M30 | M33 | M36
公称长度L | 每1000件钢制品的质量≈kg
10 | 1 | 2.2 | 3.6
12 | 1.5 | 2.5 | 3.9 | 7.7
16 | 1.9 | 3.1 | 4.5 | 8.8 | 15.5 | 22.3
20 | 2.3 | 3.7 | 5.2 | 10.2 | 17.9 | 25.5 | 37.9 | 52.5
25 | 2.7 | 4.4 | 6.2 | 12.5 | 20.2 | 29.5 | 42.5 | 56.5 | 77
30 | 3.2 | 5.1 | 7.3 | 14 | 22 | 32.5 | 48 | 63 | 84.6 | 108
35 | 3.4 | 5.8 | 8.3 | 15.7 | 25.5 | 36.5 | 53 | 69.7 | 93.3 | 118
40 | 4.2 | 6.6 | 9.5 | 21.5 | 28.5 | 40 | 58 | 78.7 | 102 | 128 | 185
50 | 5.2 | 7.3 | 11.5 | 25.3 | 34.8 | 48 | 69.5 | 91.5 | 119 | 150 | 215
60 |  | 9 | 13.6 | 29.1 | 40.3 | 57 | 82 | 107 | 138 | 172 | 245 | 263
70 |  |  | 15.7 | 32.8 | 46 | 65 | 92.5 | 122 | 157 | 196 | 275 | 298 | 445 | 498
80 |  |  |  |  | 52.5 | 72 | 104 | 140 | 178 | 222 | 305 | 333 | 490 | 552 | 793
90 |  |  |  |  | 57.8 | 80 | 116 | 154 | 196 | 245 | 335 | 369 | 535 | 607 | 860 | 1000
100 | [5 empty] | 88 | 127 | 169 | 215 | 269 | 365 | 407 | 580 | 662 | 927 | 1080
110 | [6 empty] | 139 | 183 | 235 | 292 | 395 | 439 | 625 | 717 | 994 | 1160
120 | [6 empty] | 151 | 198 | 255 | 316 | 425 | 474 | 670 | 772 | 1060 | 1240
130 | [7 empty] | 212 | 275 | 342 | 455 | 510 | 715 | 827 | 1130 | 1320
140 | [7 empty] | 226 | 295 | 368 | 485 | 545 | 760 | 880 | 1190 | 1400
150 | [8 empty] | 315 | 394 | 515 | 580 | 805 | 940 | 1250 | 1470
160 | [9 empty] | 422 | 545 | 616 | 850 | 990 | 1320 | 1550
170 | [9 empty] | 448 | 575 | 651 | 895 | 1050 | 1380 | 1630
180 | [9 empty] | 474 | 605 | 687 | 940 | 1100 | 1450 | 1710
190 | [10 empty] | 635 | 722 | 995 | 1160 | 1510 | 1790
200 | [10 empty] | 666 | 758 | 1030 | 1210 | 1580 | 1870